## Sheet1
MATERIALS | THERMAL CONDUCTIVITY (W/mK) | VOLUMETRIC HEAT CAPACITY (J/m^3 K) | THICKNESS
Al | 237 | 2421900 | 1e-07
Al_transducer | 170 | 2420000 | 1e-07
Al2O3 | 25 | 3344000 | 1e-07
AlN | 190 | 3269780 | 1e-06
GaAs | 46 | 1755600 | 0.0005
Glass | 1.14 | 1850900 | 0.0005
InAs | 27 | 1417500 | 0.0005
InP | 68 | 1491100 | 0.0005
Si | 124 | 1631000 | 0.0005
SiO2 | 1.3 | 1862950 | 1e-07
ZnO | 3 | 2771340 | 1e-07